## sweepLog
resistance | res diff | temperature | ppm | ppm2
118.215095 | 0 | 39.396973 | 0 | 0
118.2358 | 0.020705 | 42.13623 | 175.1468 | -75.6683
118.231691 | 0.016596 | 48.178711 | 140.3882 | -125.7448
118.222746 | 0.007651 | 53.254395 | 64.72101 | -140.4339
118.226962 | 0.011867 | 57.927246 | 100.3848 | -141.6678
118.23696 | 0.021865 | 62.600098 | 184.9595 | -107.4806
118.24754 | 0.032445 | 67.192383 | 274.4573 | -75.77817
118.262064 | 0.046969 | 71.865234 | 397.3181 | -97.7273
118.271981 | 0.056886 | 76.054688 | 481.2076 | -148.2602
118.283154 | 0.068059 | 81.210938 | 575.7217 | -169.8797
118.288395 | 0.0733 | 86.52832 | 620.0562 | -175.6607
118.288117 | 0.073022 | 92.329102 | 617.7045 | -203.3654
118.285836 | 0.070741 | 98.774414 | 598.4092 | -224.9596