## sweepLog
resistance | res diff | temperature | ppm
118.319032 | 0 | 38.430176 | 0
118.310079 | -0.008953 | 43.505859 | -75.6683
118.304154 | -0.014878 | 48.339844 | -125.7448
118.302416 | -0.016616 | 52.045898 | -140.4339
118.30227 | -0.016762 | 57.84668 | -141.6678
118.306315 | -0.012717 | 62.600098 | -107.4806
118.310066 | -0.008966 | 67.192383 | -75.77817
118.307469 | -0.011563 | 72.106934 | -97.7273
118.30149 | -0.017542 | 76.940918 | -148.2602
118.298932 | -0.0201 | 80.244141 | -169.8797
118.298248 | -0.020784 | 86.044922 | -175.6607
118.29497 | -0.024062 | 89.992676 | -203.3654
118.292415 | -0.026617 | 98.291016 | -224.9596