## sweepLog
resistance | res diff | temperature | ppm | ppm 7 | ppm 6
118.348217 | 0 | 41.169434 | 0 | 0 | 0
118.343101 | -0.005116 | 45.922852 | -43.22837 | -38.90161 | -53.66789
118.338516 | -0.009701 | 49.790039 | -81.96997 | -72.09134 | -101.8186
118.333888 | -0.014329 | 54.462891 | -121.0749 | -107.4864 | -153.6784
118.329639 | -0.018578 | 58.249512 | -156.9774 | -142.3914 | -198.6946
118.325396 | -0.022821 | 62.922363 | -192.8293 | -188.1456 | -257.6431
118.321108 | -0.027109 | 67.836914 | -229.0613 | -232.2183 | -313.1951
118.316971 | -0.031246 | 72.832031 | -264.0175 | -270.2073 | -361.8781
118.312829 | -0.035388 | 77.34375 | -299.0159 | -313.697 | -413.7886
118.307674 | -0.040543 | 82.016602 | -342.5738 | -346.4812 | -461.2887
118.304167 | -0.04405 | 86.447754 | -372.2067 | -380.2708 | -505.0713
118.30035 | -0.047867 | 93.457031 | -404.459 | -408.4331 | -535.7833
118.297333 | -0.050884 | 94.262695 | -429.9516 | -441.8763 | -561.5105