## sweepLog
resistance | res diff | temperature | ppm
61085.4857 | 0 | 41.572266 | 0
61084.5883 | -0.8974 | 46.567383 | -14.69089
61083.4444 | -2.0413 | 50.595703 | -33.4171
61082.7042 | -2.7815 | 54.865723 | -45.53455
61081.2833 | -4.2024 | 59.055176 | -68.79539
61080.9131 | -4.5726 | 63.325195 | -74.85575
61079.6582 | -5.8275 | 67.998047 | -95.39909
61078.7703 | -6.7154 | 72.912598 | -109.9345
61078.1525 | -7.3332 | 77.666016 | -120.0482
61077.5261 | -7.9596 | 82.258301 | -130.3026
61076.4441 | -9.0416 | 86.77002 | -148.0155
61075.9875 | -9.4982 | 90.314941 | -155.4903
61076.0587 | -9.427 | 106.669922 | -154.3247