## sweepLog
resistance | res diff | temperature | ppm | ppm sw1
61083.2991 | 0 | 41.088867 | 0 | 0
61081.2341 | -2.065 | 45.27832 | -33.80629 | -14.69089
61079.576 | -3.7231 | 49.790039 | -60.95119 | -33.4171
61078.066 | -5.2331 | 54.865723 | -85.67154 | -45.53455
61077.2427 | -6.0564 | 58.168945 | -99.14985 | -68.79539
61075.916 | -7.3831 | 63.083496 | -120.8694 | -74.85575
61074.7445 | -8.5546 | 67.998047 | -140.0481 | -95.39909
61074.1141 | -9.185 | 72.348633 | -150.3684 | -109.9345
61073.0639 | -10.2352 | 77.102051 | -167.5613 | -120.0482
61072.6311 | -10.668 | 81.452637 | -174.6468 | -130.3026
61071.8036 | -11.4955 | 84.111328 | -188.1938 | -148.0155
61071.7111 | -11.588 | 90.717773 | -189.7082 | -155.4903
61071.4427 | -11.8564 | 103.608398 | -194.1022 | -154.3247