## sweepLog
resistance | res diff | temperature | ppm | ppm run 2 | ppm run 1
61079.5032 | 0 | 38.027344 | 0 | 0 | 0
61078.3304 | -1.1728 | 43.344727 | -19.2012 | -33.80629 | -14.69089
61076.8543 | -2.6489 | 47.775879 | -43.36807 | -60.95119 | -33.4171
61075.5157 | -3.9875 | 53.173828 | -65.28377 | -85.67154 | -45.53455
61075.0968 | -4.4064 | 58.007812 | -72.14204 | -99.14985 | -68.79539
61073.2781 | -6.2251 | 62.922363 | -101.918 | -120.8694 | -74.85575
61072.5119 | -6.9913 | 67.675781 | -114.4623 | -140.0481 | -95.39909
61071.9648 | -7.5384 | 72.429199 | -123.4195 | -150.3684 | -109.9345
61070.6963 | -8.8069 | 76.538086 | -144.1875 | -167.5613 | -120.0482
61069.8459 | -9.6573 | 82.580566 | -158.1103 | -174.6468 | -130.3026
61069.1319 | -10.3713 | 87.253418 | -169.8 | -188.1938 | -148.0155
61068.7689 | -10.7343 | 94.262695 | -175.7431 | -189.7082 | -155.4903
61068.7264 | -10.7768 | 96.276855 | -176.4389 | -194.1022 | -154.3247