## TOMC16031000 Tempco Run 2
resistance | temperature | ppm | res diff
98.7446519 | 40.686035 | 0 | 0
98.7675128 | 41.169434 | 231.5153 | 0.0228609
98.7682533 | 41.008301 | 239.0145 | 0.0236014
98.7684941 | 41.169434 | 241.4531 | 0.0238422
98.7678587 | 41.169434 | 235.0183 | 0.0232068
98.768135 | 41.169434 | 237.8164 | 0.0234831
98.7678079 | 41.330566 | 234.5038 | 0.023156
98.7680074 | 41.25 | 236.5242 | 0.0233555
98.7673689 | 41.411133 | 230.058 | 0.022717
98.7674621 | 41.733398 | 231.0019 | 0.0228102
98.7671645 | 41.733398 | 227.988 | 0.0225126
98.7671287 | 41.894531 | 227.6255 | 0.0224768
98.7669967 | 42.13623 | 226.2887 | 0.0223448
98.7661146 | 42.458496 | 217.3556 | 0.0214627
98.7659049 | 42.700195 | 215.2319 | 0.021253
98.7656082 | 43.183594 | 212.2272 | 0.0209563
98.765676 | 42.861328 | 212.9138 | 0.0210241
98.7649941 | 42.941895 | 206.0081 | 0.0203422
98.7647548 | 43.425293 | 203.5847 | 0.0201029
98.7641243 | 43.505859 | 197.1995 | 0.0194724
98.7634936 | 43.828125 | 190.8124 | 0.0188417
98.7631589 | 43.908691 | 187.4228 | 0.018507
98.7629457 | 44.311523 | 185.2637 | 0.0182938
98.7623809 | 44.472656 | 179.5439 | 0.017729
98.7616955 | 44.714355 | 172.6028 | 0.0170436
98.761094 | 44.956055 | 166.5113 | 0.0164421
98.7607875 | 45.117188 | 163.4073 | 0.0161356
98.7607468 | 45.197754 | 162.9952 | 0.0160949
98.7594451 | 45.439453 | 149.8127 | 0.0147932
98.7592528 | 45.52002 | 147.8652 | 0.0146009
98.7586424 | 45.922852 | 141.6836 | 0.0139905
98.7580653 | 46.164551 | 135.8393 | 0.0134134
98.7573079 | 46.40625 | 128.169 | 0.012656
98.7568063 | 46.567383 | 123.0892 | 0.0121544
98.7566121 | 46.567383 | 121.1225 | 0.0119602
98.7556876 | 46.970215 | 111.76 | 0.0110357
98.7553692 | 47.373047 | 108.5355 | 0.0107173
98.7548164 | 46.889648 | 102.9372 | 0.0101645
98.7546026 | 47.453613 | 100.772 | 0.0099507
98.7529895 | 47.775879 | 84.43597 | 0.0083376
98.7527057 | 47.937012 | 81.56189 | 0.0080538
98.7526592 | 48.017578 | 81.09097 | 0.0080073
98.7513034 | 48.581543 | 67.36061 | 0.0066515
98.7508106 | 48.742676 | 62.36996 | 0.0061587
98.7508245 | 48.662109 | 62.51073 | 0.0061726
98.7499873 | 49.226074 | 54.03229 | 0.0053354
98.7487133 | 49.064941 | 41.13033 | 0.0040614
98.7486389 | 49.306641 | 40.37687 | 0.003987
98.7484441 | 49.628906 | 38.40411 | 0.0037922
98.7470268 | 49.790039 | 24.05092 | 0.0023749
98.7467676 | 49.870605 | 21.42597 | 0.0021157
98.7459735 | 50.43457 | 13.38402 | 0.0013216
98.7452098 | 51.5625 | 5.649926 | 0.0005579
98.7451883 | 50.756836 | 5.432193 | 0.0005364
98.7444456 | 50.67627 | -2.089227 | -0.0002063
98.7432637 | 50.998535 | -14.05848 | -0.0013882
98.7429893 | 51.159668 | -16.83737 | -0.0016626
98.7419142 | 51.5625 | -27.72505 | -0.0027377
98.7414899 | 51.884766 | -32.02199 | -0.003162
98.7406154 | 51.965332 | -40.87816 | -0.0040365
98.7403944 | 52.207031 | -43.11626 | -0.0042575
98.7396423 | 52.770996 | -50.73287 | -0.0050096
98.7387649 | 52.529297 | -59.61842 | -0.005887
98.7384413 | 52.609863 | -62.89556 | -0.0062106
98.7377692 | 53.012695 | -69.702 | -0.0068827
98.7372344 | 53.012695 | -75.11799 | -0.0074175
98.7364938 | 53.657227 | -82.61815 | -0.0081581
98.7358971 | 54.301758 | -88.661 | -0.0087548
98.7353636 | 53.737793 | -94.06383 | -0.0092883
98.7345125 | 54.140625 | -102.683 | -0.0101394
98.7339695 | 54.543457 | -108.1821 | -0.0106824
98.7336326 | 54.543457 | -111.5939 | -0.0110193
98.7324355 | 54.462891 | -123.7171 | -0.0122164
98.7320412 | 54.865723 | -127.7102 | -0.0126107
98.7313119 | 55.026855 | -135.0959 | -0.01334
98.7312846 | 55.429688 | -135.3724 | -0.0133673
98.7309025 | 55.83252 | -139.242 | -0.0137494
98.7300832 | 55.751953 | -147.5391 | -0.0145687
98.729867 | 56.315918 | -149.7286 | -0.0147849
98.7295644 | 56.154785 | -152.7931 | -0.0150875
98.7289846 | 56.315918 | -158.6648 | -0.0156673
98.7284895 | 57.041016 | -163.6787 | -0.0161624
98.7276246 | 56.799316 | -172.4377 | -0.0170273
98.7276197 | 56.879883 | -172.4873 | -0.0170322
98.7269506 | 57.363281 | -179.2634 | -0.0177013
98.7263183 | 57.202148 | -185.6668 | -0.0183336
98.7263304 | 57.60498 | -185.5442 | -0.0183215
98.7255725 | 57.524414 | -193.2196 | -0.0190794
98.7250494 | 58.088379 | -198.5171 | -0.0196025
98.7251346 | 58.249512 | -197.6542 | -0.0195173
98.7245202 | 58.330078 | -203.8764 | -0.0201317
98.7238923 | 58.652344 | -210.2352 | -0.0207596
98.723651 | 58.813477 | -212.6789 | -0.0210009
98.7236016 | 58.974609 | -213.1791 | -0.0210503
98.7227329 | 59.055176 | -221.9766 | -0.021919
98.7223239 | 59.296875 | -226.1186 | -0.022328
98.7217782 | 59.538574 | -231.645 | -0.0228737
98.7218559 | 59.699707 | -230.8581 | -0.022796
98.720876 | 59.941406 | -240.7816 | -0.0237759
98.7211456 | 60.585938 | -238.0514 | -0.0235063
98.720656 | 60.344238 | -243.0096 | -0.0239959
98.7201635 | 60.585938 | -247.9972 | -0.0244884
98.7201865 | 60.74707 | -247.7643 | -0.0244654
98.7193433 | 60.827637 | -256.3035 | -0.0253086
98.719224 | 61.230469 | -257.5117 | -0.0254279
98.7189868 | 61.472168 | -259.9138 | -0.0256651
98.7186553 | 61.391602 | -263.271 | -0.0259966
98.7181772 | 61.633301 | -268.1127 | -0.0264747
98.7177665 | 62.036133 | -272.272 | -0.0268854
98.7176928 | 62.277832 | -273.0183 | -0.0269591
98.7171938 | 62.358398 | -278.0718 | -0.0274581
98.7169669 | 62.197266 | -280.3696 | -0.027685
98.7168114 | 62.76123 | -281.9444 | -0.0278405
98.7165747 | 63.083496 | -284.3415 | -0.0280772
98.7165314 | 63.164062 | -284.78 | -0.0281205
98.7163826 | 63.164062 | -286.2869 | -0.0282693
98.7156744 | 63.486328 | -293.4589 | -0.0289775
98.7155784 | 63.566895 | -294.4311 | -0.0290735
98.7155105 | 63.969727 | -295.1188 | -0.0291414
98.7148825 | 64.050293 | -301.4786 | -0.0297694
98.7148182 | 64.291992 | -302.1298 | -0.0298337
98.7145813 | 64.372559 | -304.5289 | -0.0300706
98.7146681 | 64.211426 | -303.6499 | -0.0299838
98.7138704 | 64.533691 | -311.7283 | -0.0307815
98.713977 | 65.258789 | -310.6487 | -0.0306749
98.7139672 | 65.178223 | -310.748 | -0.0306847
98.7135661 | 65.661621 | -314.81 | -0.0310858
98.7131764 | 65.581055 | -318.7565 | -0.0314755
98.7132159 | 65.822754 | -318.3565 | -0.031436
98.7122306 | 65.90332 | -328.3347 | -0.0324213
98.7127401 | 65.983887 | -323.175 | -0.0319118
98.7125842 | 66.225586 | -324.7538 | -0.0320677
98.7123052 | 66.628418 | -327.5793 | -0.0323467
98.71213 | 66.870117 | -329.3535 | -0.0325219
98.7115469 | 66.789551 | -335.2587 | -0.033105
98.711481 | 66.870117 | -335.926 | -0.0331709
98.7116865 | 67.03125 | -333.8449 | -0.0329654
98.710783 | 67.272949 | -342.9948 | -0.0338689
98.7112464 | 67.91748 | -338.3019 | -0.0334055
98.710371 | 67.434082 | -347.1672 | -0.0342809
98.7102772 | 67.836914 | -348.1171 | -0.0343747
98.7099074 | 67.998047 | -351.8621 | -0.0347445
98.7099977 | 68.481445 | -350.9476 | -0.0346542
98.7095734 | 68.481445 | -355.2446 | -0.0350785
98.7090903 | 68.723145 | -360.137 | -0.0355616
98.7088955 | 68.723145 | -362.1097 | -0.0357564
98.708084 | 69.04541 | -370.3279 | -0.0365679
98.7082368 | 69.04541 | -368.7805 | -0.0364151
98.7079483 | 68.964844 | -371.7022 | -0.0367036
98.7077329 | 69.448242 | -373.8835 | -0.036919
98.7077705 | 69.609375 | -373.5028 | -0.0368814
98.7075194 | 70.092773 | -376.0457 | -0.0371325
98.7069508 | 70.012207 | -381.804 | -0.0377011
98.7068337 | 70.253906 | -382.9899 | -0.0378182
98.7067324 | 70.737305 | -384.0157 | -0.0379195
98.7065521 | 70.253906 | -385.8417 | -0.0380998
98.7062264 | 70.898438 | -389.1401 | -0.0384255
98.705705 | 71.220703 | -394.4203 | -0.0389469
98.7053077 | 71.140137 | -398.4439 | -0.0393442
98.7055352 | 71.30127 | -396.1399 | -0.0391167
98.7047415 | 71.623535 | -404.1778 | -0.0399104
98.7045529 | 71.542969 | -406.0878 | -0.040099
98.7046467 | 71.704102 | -405.1379 | -0.0400052
98.7040077 | 72.1875 | -411.6091 | -0.0406442
98.7040658 | 72.832031 | -411.0207 | -0.0405861
98.7036832 | 72.429199 | -414.8954 | -0.0409687
98.7037077 | 72.348633 | -414.6473 | -0.0409442
98.7028806 | 72.912598 | -423.0234 | -0.0417713
98.7028564 | 73.07373 | -423.2685 | -0.0417955
98.7028711 | 72.268066 | -423.1196 | -0.0417808
98.7023667 | 73.07373 | -428.2277 | -0.0422852
98.7021128 | 73.395996 | -430.799 | -0.0425391
98.7019045 | 73.476562 | -432.9085 | -0.0427474
98.7016409 | 73.557129 | -435.578 | -0.043011
98.7017699 | 73.959961 | -434.2716 | -0.042882
98.7011371 | 74.20166 | -440.6801 | -0.0435148
98.7004999 | 73.637695 | -447.1331 | -0.044152
98.701176 | 74.121094 | -440.2861 | -0.0434759
98.7002027 | 74.926758 | -450.1429 | -0.0444492
98.7001312 | 74.926758 | -450.8669 | -0.0445207
98.6998216 | 74.282227 | -454.0023 | -0.0448303
98.6994426 | 74.846191 | -457.8405 | -0.0452093
98.6996807 | 74.040527 | -455.4292 | -0.0449712
98.6989923 | 75.571289 | -462.4007 | -0.0456596
98.6984985 | 75.571289 | -467.4015 | -0.0461534
98.6986017 | 75.410156 | -466.3564 | -0.0460502
98.698405 | 76.135254 | -468.3484 | -0.0462469
98.69862 | 75.893555 | -466.1711 | -0.0460319
98.6977946 | 76.296387 | -474.53 | -0.0468573
98.69788 | 75.893555 | -473.6651 | -0.0467719
98.697277 | 76.538086 | -479.7718 | -0.0473749
98.6966518 | 76.860352 | -486.1033 | -0.0480001
98.6964714 | 76.779785 | -487.9302 | -0.0481805
98.696576 | 77.504883 | -486.8709 | -0.0480759
98.69571 | 76.940918 | -495.641 | -0.0489419
98.6956684 | 77.424316 | -496.0623 | -0.0489835
98.6951032 | 77.182617 | -501.7862 | -0.0495487
98.6953364 | 78.391113 | -499.4245 | -0.0493155
98.6948 | 77.827148 | -504.8567 | -0.0498519
98.6946539 | 78.955078 | -506.3363 | -0.049998
98.6945609 | 78.391113 | -507.2781 | -0.050091
98.6938196 | 78.632812 | -514.7853 | -0.0508323
98.6941834 | 78.391113 | -511.1011 | -0.0504685
98.6937279 | 79.438477 | -515.714 | -0.050924
98.6936376 | 78.47168 | -516.6285 | -0.0510143
98.6930932 | 78.955078 | -522.1417 | -0.0515587
98.6930548 | 79.680176 | -522.5306 | -0.0515971
98.6934306 | 79.599609 | -518.7248 | -0.0512213
98.692553 | 78.793945 | -527.6124 | -0.0520989
98.6924408 | 80.646973 | -528.7486 | -0.0522111
98.6920748 | 80.083008 | -532.4552 | -0.0525771
98.6920596 | 80.163574 | -532.6091 | -0.0525923
98.6915374 | 79.680176 | -537.8975 | -0.0531145
98.691835 | 80.808105 | -534.8837 | -0.0528169
98.6906323 | 81.452637 | -547.0636 | -0.0540196
98.6911372 | 81.37207 | -541.9504 | -0.0535147
98.6912797 | 80.324707 | -540.5072 | -0.0533722
98.6908852 | 81.130371 | -544.5024 | -0.0537667
98.6909245 | 80.646973 | -544.1044 | -0.0537274
98.6906327 | 81.210938 | -547.0595 | -0.0540192
98.6904753 | 80.405273 | -548.6535 | -0.0541766
98.6903981 | 82.177734 | -549.4353 | -0.0542538
98.6898878 | 82.822266 | -554.6032 | -0.0547641
98.6898595 | 82.097168 | -554.8898 | -0.0547924
98.689557 | 80.888672 | -557.9533 | -0.0550949
98.6894146 | 82.580566 | -559.3954 | -0.0552373
98.689819 | 81.936035 | -555.2999 | -0.0548329
98.6890162 | 81.855469 | -563.43 | -0.0556357
98.68869 | 83.225098 | -566.7335 | -0.0559619
98.6888366 | 82.902832 | -565.2488 | -0.0558153
98.6887839 | 82.5 | -565.7825 | -0.055868
98.6884729 | 83.62793 | -568.9321 | -0.056179
98.6886468 | 82.902832 | -567.171 | -0.0560051
98.6887376 | 83.063965 | -566.2514 | -0.0559143
98.6882469 | 83.950195 | -571.2208 | -0.056405
98.6880615 | 83.466797 | -573.0984 | -0.0565904
98.6879768 | 83.225098 | -573.9561 | -0.0566751
98.6882843 | 82.983398 | -570.8421 | -0.0563676
98.6878275 | 82.822266 | -575.4681 | -0.0568244
98.6877042 | 83.144531 | -576.7168 | -0.0569477
98.6876399 | 82.016602 | -577.368 | -0.057012
98.6873137 | 84.030762 | -580.6714 | -0.0573382
98.6873519 | 83.62793 | -580.2846 | -0.0573
98.6873719 | 83.466797 | -580.082 | -0.05728
98.6869537 | 84.030762 | -584.3172 | -0.0576982
98.6867271 | 83.950195 | -586.612 | -0.0579248
98.6863731 | 84.191895 | -590.197 | -0.0582788
98.6865834 | 84.675293 | -588.0673 | -0.0580685
98.686288 | 84.675293 | -591.0588 | -0.0583639
98.6861048 | 85.400391 | -592.9141 | -0.0585471
98.685203 | 85.158691 | -602.0468 | -0.0594489
98.6857418 | 85.561523 | -596.5903 | -0.0589101
98.6854496 | 85.400391 | -599.5494 | -0.0592023
98.6858016 | 85.480957 | -595.9847 | -0.0588503
98.6853761 | 85.319824 | -600.2938 | -0.0592758
98.6849426 | 86.367188 | -604.6839 | -0.0597093
98.684964 | 85.561523 | -604.4672 | -0.0596879
98.6848246 | 84.755859 | -605.8789 | -0.0598273
98.6852187 | 86.044922 | -601.8878 | -0.0594332
98.6843228 | 85.883789 | -610.9607 | -0.0603291
98.6844434 | 85.480957 | -609.7394 | -0.0602085
98.6842969 | 85.158691 | -611.223 | -0.060355
98.6845899 | 86.206055 | -608.2557 | -0.060062
98.6839786 | 86.608887 | -614.4464 | -0.0606733
98.6846931 | 87.172852 | -607.2106 | -0.0599588
98.6839393 | 85.964355 | -614.8444 | -0.0607126
98.683996 | 86.52832 | -614.2702 | -0.0606559
98.6839074 | 86.367188 | -615.1675 | -0.0607445
98.6838127 | 87.414551 | -616.1265 | -0.0608392
98.6833963 | 87.172852 | -620.3435 | -0.0612556
98.6835259 | 87.897949 | -619.031 | -0.061126
98.6837312 | 86.447754 | -616.9519 | -0.0609207
98.6833929 | 84.836426 | -620.3779 | -0.061259
98.6835127 | 84.272461 | -619.1647 | -0.0611392
98.6831909 | 87.978516 | -622.4236 | -0.061461
98.6828528 | 87.575684 | -625.8476 | -0.0617991
98.6826068 | 88.78418 | -628.3388 | -0.0620451
98.6831975 | 87.978516 | -622.3567 | -0.0614544
98.6827967 | 85.319824 | -626.4157 | -0.0618552
98.6824183 | 88.703613 | -630.2478 | -0.0622336
98.682513 | 88.139648 | -629.2888 | -0.0621389
98.6826105 | 88.300781 | -628.3014 | -0.0620414
98.6826163 | 88.623047 | -628.2426 | -0.0620356
98.682447 | 89.187012 | -629.9572 | -0.0622049
98.6821861 | 88.623047 | -632.5993 | -0.0624658
98.6820498 | 88.54248 | -633.9797 | -0.0626021
98.6822613 | 87.495117 | -631.8378 | -0.0623906
98.6818027 | 89.428711 | -636.4821 | -0.0628492
98.6818791 | 88.300781 | -635.7084 | -0.0627728
98.6813565 | 85.561523 | -641.0008 | -0.0632954
98.6818195 | 89.025879 | -636.3119 | -0.0628324
98.6817495 | 87.897949 | -637.0208 | -0.0629024
98.6812656 | 85.722656 | -641.9213 | -0.0633863
98.6812743 | 89.267578 | -641.8332 | -0.0633776
98.6808847 | 88.139648 | -645.7788 | -0.0637672
98.6810551 | 88.623047 | -644.0531 | -0.0635968
98.6807486 | 89.992676 | -647.1571 | -0.0639033
98.6807379 | 89.025879 | -647.2654 | -0.063914
98.6807107 | 89.428711 | -647.5409 | -0.0639412
98.6807406 | 87.65625 | -647.2381 | -0.0639113
98.6808671 | 86.689453 | -645.957 | -0.0637848
98.6805575 | 89.106445 | -649.0924 | -0.0640944
98.6804321 | 90.959473 | -650.3623 | -0.0642198
98.6803401 | 90.234375 | -651.294 | -0.0643118
98.680014 | 86.206055 | -654.5965 | -0.0646379
98.6803165 | 90.717773 | -651.533 | -0.0643354
98.6804919 | 91.845703 | -649.7567 | -0.06416
98.6800231 | 89.831543 | -654.5043 | -0.0646288
98.6803575 | 91.201172 | -651.1178 | -0.0642944
98.6800042 | 92.409668 | -654.6957 | -0.0646477
98.6800257 | 89.831543 | -654.478 | -0.0646262
98.6801334 | 91.281738 | -653.3873 | -0.0645185
98.6801441 | 91.442871 | -653.2789 | -0.0645078
98.6800775 | 90.556641 | -653.9534 | -0.0645744
98.679838 | 88.461914 | -656.3788 | -0.0648139
98.679777 | 87.092285 | -656.9966 | -0.0648749
98.679348 | 87.092285 | -661.3411 | -0.0653039
98.6796709 | 91.120605 | -658.0711 | -0.064981
98.6801093 | 92.167969 | -653.6313 | -0.0645426
98.6797997 | 92.248535 | -656.7667 | -0.0648522
98.6798927 | 90.234375 | -655.8249 | -0.0647592
98.6796465 | 91.92627 | -658.3182 | -0.0650054
98.6798705 | 93.457031 | -656.0497 | -0.0647814
98.6791913 | 90.717773 | -662.9281 | -0.0654606
98.6797106 | 92.973633 | -657.669 | -0.0649413
98.679186 | 92.329102 | -662.9817 | -0.0654659
98.6792874 | 92.329102 | -661.9548 | -0.0653645
98.6795532 | 92.329102 | -659.263 | -0.0650987
98.6795696 | 92.409668 | -659.097 | -0.0650823
98.6792269 | 92.329102 | -662.5675 | -0.065425
98.6796603 | 90.959473 | -658.1784 | -0.0649916
98.6788989 | 93.215332 | -665.8892 | -0.065753
98.6791214 | 92.006836 | -663.6359 | -0.0655305
98.6790802 | 94.907227 | -664.0532 | -0.0655717
98.6786347 | 93.295898 | -668.5648 | -0.0660172
98.6786837 | 94.987793 | -668.0686 | -0.0659682
98.6787216 | 91.362305 | -667.6848 | -0.0659303
98.6789689 | 92.651367 | -665.1803 | -0.065683
98.6787356 | 93.94043 | -667.543 | -0.0659163
98.6786761 | 92.490234 | -668.1456 | -0.0659758
98.6786748 | 93.457031 | -668.1587 | -0.0659771
98.6788066 | 95.390625 | -666.824 | -0.0658453
98.6787233 | 91.523438 | -667.6676 | -0.0659286
98.6782657 | 92.167969 | -672.3017 | -0.0663862
98.6789058 | 91.281738 | -665.8194 | -0.0657461
98.6788906 | 93.94043 | -665.9733 | -0.0657613
98.6783747 | 91.845703 | -671.1979 | -0.0662772
98.6783622 | 95.310059 | -671.3245 | -0.0662897
98.6786908 | 94.504395 | -667.9967 | -0.0659611
98.6784741 | 95.874023 | -670.1912 | -0.0661778
98.6786281 | 89.106445 | -668.6317 | -0.0660238
98.6784002 | 93.69873 | -670.9396 | -0.0662517
98.6781567 | 95.229492 | -673.4056 | -0.0664952
98.678303 | 94.343262 | -671.924 | -0.0663489
98.6780474 | 93.779297 | -674.5125 | -0.0666045
98.6787036 | 92.973633 | -667.8671 | -0.0659483
98.678246 | 94.82666 | -672.5012 | -0.0664059
98.6781299 | 94.423828 | -673.677 | -0.066522
98.6780129 | 95.712891 | -674.8619 | -0.066639
98.6780643 | 89.750977 | -674.3413 | -0.0665876
98.6785509 | 95.310059 | -669.4135 | -0.066101
98.6781663 | 94.423828 | -673.3084 | -0.0664856
98.6784465 | 95.874023 | -670.4707 | -0.0662054
98.6777095 | 97.646484 | -677.9344 | -0.0669424
98.6780186 | 96.437988 | -674.8041 | -0.0666333
98.6781638 | 92.8125 | -673.3337 | -0.0664881
98.6778958 | 97.08252 | -676.0478 | -0.0667561
98.6779288 | 96.035156 | -675.7136 | -0.0667231
98.6781616 | 93.054199 | -673.356 | -0.0664903
98.6783136 | 94.82666 | -671.8166 | -0.0663383
98.6778204 | 93.779297 | -676.8113 | -0.0668315
98.6779299 | 98.693848 | -675.7024 | -0.066722
98.6785181 | 94.020996 | -669.7456 | -0.0661338
98.6779283 | 93.859863 | -675.7186 | -0.0667236
98.6779269 | 95.632324 | -675.7328 | -0.066725
98.6776143 | 96.115723 | -678.8985 | -0.0670376
98.6782136 | 97.727051 | -672.8294 | -0.0664383
98.6779934 | 93.295898 | -675.0593 | -0.0666585
98.6780166 | 93.779297 | -674.8244 | -0.0666353
98.678387 | 95.390625 | -671.0733 | -0.0662649
98.6776255 | 93.457031 | -678.7851 | -0.0670264
98.6780471 | 95.068359 | -674.5155 | -0.0666048
98.6779403 | 96.035156 | -675.5971 | -0.0667116
98.6783117 | 96.921387 | -671.8359 | -0.0663402
98.6780431 | 96.035156 | -674.556 | -0.0666088
98.677841 | 97.727051 | -676.6027 | -0.0668109
98.6779353 | 97.485352 | -675.6477 | -0.0667166
98.6782945 | 90.395508 | -672.0101 | -0.0663574
98.6777996 | 91.281738 | -677.022 | -0.0668523
98.6778903 | 95.390625 | -676.1035 | -0.0667616
98.67782 | 99.09668 | -676.8154 | -0.0668319
98.6781265 | 96.518555 | -673.7114 | -0.0665254
98.6782025 | 95.390625 | -672.9418 | -0.0664494
98.6782539 | 95.148926 | -672.4212 | -0.066398
98.6779261 | 95.793457 | -675.7409 | -0.0667258
98.6782943 | 94.423828 | -672.0121 | -0.0663576
98.6780116 | 94.584961 | -674.875 | -0.0666403
98.6783502 | 97.565918 | -671.446 | -0.0663017