## sweepLog
resistance | res diff | temperature | ppm | ppm recalc
98.733128 | 0 | 41.169434 | 0 | 0
98.7305537 | -0.0025743 | 45.842285 | -26.07332 | -26.07332
98.7281171 | -0.0050109 | 50.112305 | -50.75196 | -50.75196
98.7251821 | -0.0079459 | 54.301758 | -80.47856 | -80.47856
98.7222248 | -0.0109032 | 58.652344 | -110.431 | -110.431
98.7166723 | -0.0164557 | 63.325195 | -166.6685 | -166.6685
98.7126965 | -0.0204315 | 68.078613 | -206.9366 | -206.9366
98.7120197 | -0.0211083 | 72.832031 | -213.7915 | -213.7915
98.7117322 | -0.0213958 | 76.860352 | -216.7034 | -216.7034
98.7099979 | -0.0231301 | 82.661133 | -234.2689 | -234.2689
98.7075482 | -0.0255798 | 86.931152 | -259.0802 | -259.0802
98.7052603 | -0.0278677 | 92.651367 | -282.2528 | -282.2528