## sweepLog
resistance | res diff | temperature | ppm | ppm run 4 | ppm run 5
98.7378579 | 0 | 39.799805 | 0 | 0 | 0
98.7327705 | -0.0050874 | 44.472656 | -51.52431 | -26.07332 | -4.861689
98.7295029 | -0.008355 | 49.226074 | -84.618 | -50.75196 | -47.57894
98.728957 | -0.0089009 | 53.898926 | -90.14678 | -80.47856 | -84.46337
98.7274233 | -0.0104346 | 57.84668 | -105.6798 | -110.431 | -120.8921
98.7240425 | -0.0138154 | 62.76123 | -139.92 | -166.6685 | -156.8733
98.7206269 | -0.017231 | 67.756348 | -174.5126 | -206.9366 | -196.1921
98.7176021 | -0.0202558 | 72.026367 | -205.1472 | -213.7915 | -231.0381
98.7142608 | -0.0235971 | 76.860352 | -238.9874 | -216.7034 | -268.8693
98.7103557 | -0.0275022 | 80.969238 | -278.5375 | -234.2689 | -308.4616
98.7082399 | -0.029618 | 86.367188 | -299.966 | -259.0802 | -337.5274
98.7044712 | -0.0333867 | 92.248535 | -338.1347 | -282.2528 | -374.9486
98.7013645 | -0.0364934 | 93.537598 | -369.5989