## sweepLog
resistance | res diff | temperature | ppm | ppm run 6 | ppm run 5 | ppm run 4
98.7494229 | 0 | 41.894531 | 0 | 0 | 0 | 0
98.744867 | -0.0045559 | 45.358887 | -46.13597 | -51.52431 | -4.861689 | -26.07332
98.7397494 | -0.0096735 | 50.031738 | -97.96007 | -84.618 | -47.57894 | -50.75196
98.7342376 | -0.0151853 | 54.140625 | -153.7761 | -90.14678 | -84.46337 | -80.47856
98.7302011 | -0.0192218 | 58.330078 | -194.6523 | -105.6798 | -120.8921 | -110.431
98.7266602 | -0.0227627 | 62.680664 | -230.5097 | -139.92 | -156.8733 | -166.6685
98.7221057 | -0.0273172 | 67.353516 | -276.6315 | -174.5126 | -196.1921 | -206.9366
98.7187625 | -0.0306604 | 72.026367 | -310.4869 | -205.1472 | -231.0381 | -213.7915
98.7153284 | -0.0340945 | 76.860352 | -345.2628 | -238.9874 | -268.8693 | -216.7034
98.7120464 | -0.0373765 | 80.646973 | -378.4984 | -278.5375 | -308.4616 | -234.2689
98.7078242 | -0.0415987 | 87.65625 | -421.2551 | -299.966 | -337.5274 | -259.0802
98.7035006 | -0.0459223 | 90.234375 | -465.0387 | -338.1347 | -374.9486 | -282.2528
98.6985951 | -0.0508278 | 98.291016 | -514.7149