## sweepLog
resistance | res diff | temperature | ppm | ppm run 7 | ppm run 6 | ppm run 5 | ppm run 4
98.7393104 | 0 | 43.183594 | 0 | 0 | 0 | 0 | 0
98.736464 | -0.0028464 | 45.922852 | -28.82742 | -46.13597 | -51.52431 | -4.861689 | -26.07332
98.7325411 | -0.0067693 | 50.354004 | -68.55729 | -97.96007 | -84.618 | -47.57894 | -50.75196
98.7291378 | -0.0101726 | 54.462891 | -103.0248 | -153.7761 | -90.14678 | -84.46337 | -80.47856
98.7259158 | -0.0133946 | 58.491211 | -135.6562 | -194.6523 | -105.6798 | -120.8921 | -110.431
98.7224387 | -0.0168717 | 62.922363 | -170.8712 | -230.5097 | -139.92 | -156.8733 | -166.6685
98.7197196 | -0.0195908 | 67.756348 | -198.4093 | -276.6315 | -174.5126 | -196.1921 | -206.9366
98.7169719 | -0.0223385 | 72.268066 | -226.2371 | -310.4869 | -205.1472 | -231.0381 | -213.7915
98.7133578 | -0.0259526 | 77.021484 | -262.8396 | -345.2628 | -238.9874 | -268.8693 | -216.7034
98.7092153 | -0.0300951 | 81.936035 | -304.7935 | -378.4984 | -278.5375 | -308.4616 | -234.2689
98.7051167 | -0.0341937 | 87.736816 | -346.3028 | -421.2551 | -299.966 | -337.5274 | -259.0802
98.7011903 | -0.0381201 | 92.409668 | -386.0681 | -465.0387 | -338.1347 | -374.9486 | -282.2528
98.6967642 | -0.0425462 | 101.271973 | -430.8942