## TOMC16031000 Tempco
resistance | res diff | temperature | ppm
98.7006702 | 0 | 33.918457 | 0
98.739654 | 0.0389838 | 33.757324 | 394.97
98.7404419 | 0.0397717 | 34.643555 | 402.9527
98.7407498 | 0.0400796 | 33.837891 | 406.0722
98.7410103 | 0.0403401 | 33.999023 | 408.7115
98.741143 | 0.0404728 | 34.240723 | 410.056
98.7411359 | 0.0404657 | 34.160156 | 409.984
98.7410812 | 0.040411 | 34.07959 | 409.4298
98.740708 | 0.0400378 | 34.724121 | 405.6487
98.7404332 | 0.039763 | 34.643555 | 402.8645
98.7402733 | 0.0396031 | 34.804688 | 401.2445
98.7399941 | 0.0393239 | 35.288086 | 398.4157
98.7392329 | 0.0385627 | 35.046387 | 390.7035
98.7391279 | 0.0384577 | 35.20752 | 389.6397
98.7386466 | 0.0379764 | 34.96582 | 384.7633
98.7376929 | 0.0370227 | 35.610352 | 375.1008
98.7378178 | 0.0371476 | 35.529785 | 376.3662
98.7365988 | 0.0359286 | 35.690918 | 364.0158
98.7357674 | 0.0350972 | 36.013184 | 355.5923
98.7353942 | 0.034724 | 36.09375 | 351.8112
98.7348231 | 0.0341529 | 35.932617 | 346.025
98.7336103 | 0.0329401 | 36.657715 | 333.7373
98.7331237 | 0.0324535 | 36.416016 | 328.8073
98.732338 | 0.0316678 | 36.97998 | 320.8469
98.7312164 | 0.0305462 | 37.060547 | 309.4832
98.7305151 | 0.0298449 | 37.382812 | 302.3779
98.7295776 | 0.0289074 | 37.624512 | 292.8795
98.7289361 | 0.0282659 | 37.624512 | 286.38
98.7279199 | 0.0272497 | 38.833008 | 276.0842
98.7270575 | 0.0263873 | 38.188477 | 267.3467
98.7260088 | 0.0253386 | 38.671875 | 256.7217
98.7244676 | 0.0237974 | 38.752441 | 241.1068
98.7233956 | 0.0227254 | 38.752441 | 230.2457
98.7223647 | 0.0216945 | 39.155273 | 219.8009
98.721413 | 0.0207428 | 38.994141 | 210.1587
98.7196608 | 0.0189906 | 39.477539 | 192.406
98.7190822 | 0.018412 | 39.638672 | 186.5438
98.7180285 | 0.0173583 | 39.799805 | 175.8681
98.7168483 | 0.0161781 | 40.12207 | 163.9107
98.7157231 | 0.0150529 | 40.444336 | 152.5106
98.7145551 | 0.0138849 | 40.686035 | 140.6769
98.7130702 | 0.0124 | 40.847168 | 125.6324
98.7118129 | 0.0111427 | 41.008301 | 112.8939
98.7101747 | 0.0095045 | 41.169434 | 96.29621
98.7094182 | 0.008748 | 41.169434 | 88.63162
98.7079068 | 0.0072366 | 41.169434 | 73.31865
98.7069613 | 0.0062911 | 41.25 | 63.73918
98.7052674 | 0.0045972 | 41.491699 | 46.57719
98.7047589 | 0.0040887 | 41.411133 | 41.42525
98.7032682 | 0.002598 | 41.652832 | 26.32201
98.7018611 | 0.0011909 | 42.13623 | 12.06577
98.7004466 | -0.0002236 | 42.216797 | -2.265435
98.6989965 | -0.0016737 | 41.733398 | -16.95733
98.6978591 | -0.0028111 | 42.861328 | -28.48106
98.6965445 | -0.0041257 | 42.861328 | -41.80012
98.6948331 | -0.0058371 | 43.183594 | -59.13942
98.6934391 | -0.0072311 | 43.344727 | -73.26293
98.6920722 | -0.008598 | 43.666992 | -87.11187
98.6905968 | -0.0100734 | 43.344727 | -102.0601
98.6890873 | -0.0115829 | 43.505859 | -117.3538
98.6882462 | -0.012424 | 44.230957 | -125.8755
98.686003 | -0.0146672 | 44.230957 | -148.6028
98.6849903 | -0.0156799 | 44.714355 | -158.8632
98.6829442 | -0.017726 | 44.633789 | -179.5935
98.681479 | -0.0191912 | 45.197754 | -194.4384
98.6798841 | -0.0207861 | 45.922852 | -210.5974
98.6776498 | -0.0230204 | 45.358887 | -233.2345
98.6758341 | -0.0248361 | 45.761719 | -251.6305
98.673766 | -0.0269042 | 45.842285 | -272.5838
98.6729993 | -0.0276709 | 46.164551 | -280.3517
98.6701474 | -0.0305228 | 46.245117 | -309.2461
98.6693103 | -0.0313599 | 46.889648 | -317.7273
98.6667994 | -0.0338708 | 46.647949 | -343.1669
98.6655128 | -0.0351574 | 47.050781 | -356.2022
98.6633576 | -0.0373126 | 47.29248 | -378.038
98.6611158 | -0.0395544 | 47.453613 | -400.7511
98.6591482 | -0.041522 | 47.453613 | -420.6861
98.6570902 | -0.04358 | 48.098145 | -441.537
98.6556789 | -0.0449913 | 48.42041 | -455.8358
98.6537977 | -0.0468725 | 48.339844 | -474.8955
98.6515007 | -0.0491695 | 48.500977 | -498.1678
98.6498969 | -0.0507733 | 49.145508 | -514.417
98.6476445 | -0.0530257 | 48.742676 | -537.2375
98.646089 | -0.0545812 | 49.226074 | -552.9973
98.6443794 | -0.0562908 | 49.709473 | -570.3183
98.6425714 | -0.0580988 | 49.951172 | -588.6363
98.6404133 | -0.0602569 | 50.031738 | -610.5014
98.6385736 | -0.0620966 | 49.870605 | -629.1406
98.637122 | -0.0635482 | 50.354004 | -643.8477
98.6351923 | -0.0654779 | 50.756836 | -663.3987
98.633227 | -0.0674432 | 50.917969 | -683.3105
98.6314687 | -0.0692015 | 51.079102 | -701.1249
98.6297264 | -0.0709438 | 51.079102 | -718.7773
98.6276162 | -0.073054 | 51.401367 | -740.1571
98.6264901 | -0.0741801 | 51.643066 | -751.5663
98.6244534 | -0.0762168 | 51.884766 | -772.2014
98.622952 | -0.0777182 | 52.045898 | -787.4131
98.6205263 | -0.0801439 | 52.368164 | -811.9894
98.6194003 | -0.0812699 | 52.529297 | -823.3977
98.61781 | -0.0828602 | 53.012695 | -839.51
98.6162235 | -0.0844467 | 52.69043 | -855.5839
98.6142528 | -0.0864174 | 53.093262 | -875.5503
98.6123706 | -0.0882996 | 53.254395 | -894.6201
98.6110573 | -0.0896129 | 53.657227 | -907.926
98.6099109 | -0.0907593 | 53.173828 | -919.5409
98.6074157 | -0.0932545 | 54.060059 | -944.8213
98.6057959 | -0.0948743 | 54.140625 | -961.2326
98.6040514 | -0.0966188 | 54.301758 | -978.9072
98.6017069 | -0.0989633 | 54.543457 | -1002.661
98.6009826 | -0.0996876 | 54.785156 | -1009.999
98.5997293 | -0.1009409 | 55.026855 | -1022.697
98.5973748 | -0.1032954 | 55.751953 | -1046.552
98.596642 | -0.1040282 | 55.268555 | -1053.977
98.5945182 | -0.106152 | 56.154785 | -1075.494
98.5938528 | -0.1068174 | 55.83252 | -1082.236
98.5921697 | -0.1085005 | 56.074219 | -1099.288
98.5908912 | -0.109779 | 56.396484 | -1112.242
98.5900675 | -0.1106027 | 56.477051 | -1120.587
98.5888427 | -0.1118275 | 56.557617 | -1132.996
98.5881021 | -0.1125681 | 56.879883 | -1140.5
98.5871185 | -0.1135517 | 56.799316 | -1150.465
98.5860881 | -0.1145821 | 57.121582 | -1160.905
98.5850332 | -0.115637 | 57.443848 | -1171.593
98.5840965 | -0.1165737 | 57.766113 | -1181.083
98.5834424 | -0.1172278 | 57.60498 | -1187.71
98.5822913 | -0.1183789 | 58.088379 | -1199.373
98.5822779 | -0.1183923 | 58.168945 | -1199.509
98.5806478 | -0.1200224 | 58.491211 | -1216.024
98.5800166 | -0.1206536 | 58.652344 | -1222.419
98.5788123 | -0.1218579 | 59.296875 | -1234.621
98.5783463 | -0.1223239 | 59.055176 | -1239.342
98.5775826 | -0.1230876 | 59.135742 | -1247.08
98.5767523 | -0.1239179 | 59.458008 | -1255.492
98.5756617 | -0.1250085 | 59.458008 | -1266.542
98.5751348 | -0.1255354 | 59.941406 | -1271.88
98.5738383 | -0.1268319 | 60.183105 | -1285.016
98.5731787 | -0.1274915 | 60.344238 | -1291.698
98.5718282 | -0.128842 | 60.263672 | -1305.381
98.5712219 | -0.1294483 | 60.666504 | -1311.524
98.5703801 | -0.1302901 | 60.827637 | -1320.053
98.569582 | -0.1310882 | 60.666504 | -1328.139
98.5682473 | -0.1324229 | 60.585938 | -1341.662
98.5678912 | -0.132779 | 61.472168 | -1345.269
98.5666329 | -0.1340373 | 61.875 | -1358.018
98.5656525 | -0.1350177 | 61.633301 | -1367.951
98.5641792 | -0.136491 | 62.116699 | -1382.878
98.5635064 | -0.1371638 | 62.036133 | -1389.695
98.5624206 | -0.1382496 | 62.116699 | -1400.696
98.5613958 | -0.1392744 | 62.600098 | -1411.079
98.5599869 | -0.1406833 | 63.00293 | -1425.353
98.5591288 | -0.1415414 | 62.680664 | -1434.047
98.5581752 | -0.142495 | 63.244629 | -1443.709
98.5569833 | -0.1436869 | 63.325195 | -1455.784
98.5559336 | -0.1447366 | 63.405762 | -1466.42
98.5543233 | -0.1463469 | 64.050293 | -1482.735
98.5532067 | -0.1474635 | 63.88916 | -1494.048
98.5521655 | -0.1485047 | 64.694824 | -1504.597
98.5502347 | -0.1504355 | 64.453125 | -1524.159
98.5492467 | -0.1514235 | 64.533691 | -1534.169
98.5476001 | -0.1530701 | 64.533691 | -1550.852
98.5471246 | -0.1535456 | 64.453125 | -1555.669
98.5457068 | -0.1549634 | 64.936523 | -1570.034
98.5445481 | -0.1561221 | 65.419922 | -1581.773
98.5431054 | -0.1575648 | 65.258789 | -1596.39
98.54136 | -0.1593102 | 65.581055 | -1614.074
98.5403531 | -0.1603171 | 65.822754 | -1624.276
98.5393147 | -0.1613555 | 65.822754 | -1634.796
98.5379639 | -0.1627063 | 66.467285 | -1648.482
98.5366201 | -0.1640501 | 66.064453 | -1662.097
98.5349846 | -0.1656856 | 66.547852 | -1678.667
98.534178 | -0.1664922 | 66.870117 | -1686.84
98.5333455 | -0.1673247 | 66.467285 | -1695.274
98.5317353 | -0.1689349 | 66.870117 | -1711.588
98.5302705 | -0.1703997 | 67.353516 | -1726.429
98.5293128 | -0.1713574 | 67.434082 | -1736.132
98.5280272 | -0.172643 | 67.434082 | -1749.157
98.5262148 | -0.1744554 | 67.756348 | -1767.52
98.5248065 | -0.1758637 | 68.078613 | -1781.788
98.5232943 | -0.1773759 | 68.078613 | -1797.109
98.5215834 | -0.1790868 | 68.481445 | -1814.444
98.520464 | -0.1802062 | 68.723145 | -1825.785
98.518934 | -0.1817362 | 68.642578 | -1841.286
98.5172712 | -0.183399 | 68.723145 | -1858.133
98.5157857 | -0.1848845 | 69.125977 | -1873.184
98.5140465 | -0.1866237 | 68.964844 | -1890.805
98.5131793 | -0.1874909 | 69.609375 | -1899.591
98.5116694 | -0.1890008 | 69.931641 | -1914.889
98.5101107 | -0.1905595 | 69.770508 | -1930.681
98.5090354 | -0.1916348 | 69.931641 | -1941.575
98.5080398 | -0.1926304 | 70.012207 | -1951.663
98.5065602 | -0.19411 | 70.415039 | -1966.653
98.5054721 | -0.1951981 | 70.253906 | -1977.678
98.5043955 | -0.1962747 | 70.415039 | -1988.585
98.5032221 | -0.1974481 | 70.898438 | -2000.474
98.5022423 | -0.1984279 | 70.737305 | -2010.401
98.5009982 | -0.199672 | 71.140137 | -2023.006
98.4996854 | -0.2009848 | 71.220703 | -2036.306
98.4982488 | -0.2024214 | 71.623535 | -2050.861
98.4966011 | -0.2040691 | 71.30127 | -2067.555
98.4952947 | -0.2053755 | 71.381836 | -2080.791
98.4946257 | -0.2060445 | 71.220703 | -2087.569
98.493059 | -0.2076112 | 72.268066 | -2103.443
98.4926331 | -0.2080371 | 72.268066 | -2107.758
98.490854 | -0.2098162 | 72.590332 | -2125.783
98.4898057 | -0.2108645 | 72.670898 | -2136.404
98.4893865 | -0.2112837 | 73.154297 | -2140.651
98.4879213 | -0.2127489 | 73.154297 | -2155.496
98.4878572 | -0.212813 | 73.234863 | -2156.145
98.4865662 | -0.214104 | 73.879395 | -2169.225
98.4862075 | -0.2144627 | 73.31543 | -2172.86
98.4851055 | -0.2155647 | 73.879395 | -2184.025
98.4845041 | -0.2161661 | 73.959961 | -2190.118
98.4838324 | -0.2168378 | 73.718262 | -2196.923
98.484029 | -0.2166412 | 73.879395 | -2194.931
98.4832918 | -0.2173784 | 73.637695 | -2202.4
98.4831827 | -0.2174875 | 75.007324 | -2203.506
98.4828415 | -0.2178287 | 74.443359 | -2206.963
98.4826462 | -0.218024 | 75.007324 | -2208.941
98.48311 | -0.2175602 | 75.168457 | -2204.242
98.4830313 | -0.2176389 | 75.087891 | -2205.04
98.4828335 | -0.2178367 | 75.571289 | -2207.044
98.4825119 | -0.2181583 | 75.249023 | -2210.302
98.4824842 | -0.218186 | 75.651855 | -2210.583
98.4823053 | -0.2183649 | 75.732422 | -2212.395
98.482325 | -0.2183452 | 76.054688 | -2212.196
98.4818147 | -0.2188555 | 75.974121 | -2217.366
98.4816882 | -0.218982 | 76.538086 | -2218.648
98.4813865 | -0.2192837 | 76.538086 | -2221.704
98.4808619 | -0.2198083 | 77.182617 | -2227.019
98.4807394 | -0.2199308 | 77.263184 | -2228.26
98.4812926 | -0.2193776 | 76.940918 | -2222.656
98.480867 | -0.2198032 | 76.779785 | -2226.968
98.4809444 | -0.2197258 | 77.424316 | -2226.183
98.4808274 | -0.2198428 | 76.940918 | -2227.369
98.480893 | -0.2197772 | 78.068848 | -2226.704
98.48128 | -0.2193902 | 77.988281 | -2222.783
98.4807482 | -0.219922 | 78.068848 | -2228.171
98.4811597 | -0.2195105 | 77.827148 | -2224.002
98.4807297 | -0.2199405 | 78.391113 | -2228.359
98.4812892 | -0.219381 | 78.713379 | -2222.69
98.480775 | -0.2198952 | 78.793945 | -2227.9
98.4811946 | -0.2194756 | 78.874512 | -2223.649
98.4811871 | -0.2194831 | 79.680176 | -2223.725
98.480961 | -0.2197092 | 78.068848 | -2226.015
98.4815754 | -0.2190948 | 79.599609 | -2219.79
98.4812748 | -0.2193954 | 79.196777 | -2222.836
98.4813771 | -0.2192931 | 79.438477 | -2221.8
98.4823993 | -0.2182709 | 80.002441 | -2211.443
98.4823756 | -0.2182946 | 79.921875 | -2211.683
98.4830718 | -0.2175984 | 79.035645 | -2204.629
98.4838596 | -0.2168106 | 79.841309 | -2196.648
98.4839993 | -0.2166709 | 80.002441 | -2195.232
98.4843376 | -0.2163326 | 80.324707 | -2191.805
98.4850069 | -0.2156633 | 80.244141 | -2185.024
98.4849501 | -0.2157201 | 81.452637 | -2185.599
98.4861714 | -0.2144988 | 79.599609 | -2173.225
98.4864161 | -0.2142541 | 80.727539 | -2170.746
98.4874778 | -0.2131924 | 80.727539 | -2159.989
98.4877513 | -0.2129189 | 80.163574 | -2157.218
98.4880971 | -0.2125731 | 80.808105 | -2153.715
98.4889544 | -0.2117158 | 81.291504 | -2145.029
98.4893615 | -0.2113087 | 80.888672 | -2140.904
98.4897949 | -0.2108753 | 80.002441 | -2136.513
98.4903558 | -0.2103144 | 81.774902 | -2130.831
98.4905719 | -0.2100983 | 82.097168 | -2128.641
98.4910787 | -0.2095915 | 82.016602 | -2123.506
98.4911779 | -0.2094923 | 81.61377 | -2122.501
98.4921237 | -0.2085465 | 82.661133 | -2112.919
98.4924414 | -0.2082288 | 81.61377 | -2109.7
98.4920304 | -0.2086398 | 80.566406 | -2113.864
98.4923035 | -0.2083667 | 82.177734 | -2111.097
98.4926287 | -0.2080415 | 82.580566 | -2107.802
98.4933892 | -0.207281 | 83.38623 | -2100.097
98.4933978 | -0.2072724 | 82.983398 | -2100.01
98.4935792 | -0.207091 | 81.61377 | -2098.172
98.4936905 | -0.2069797 | 83.225098 | -2097.045
98.4937028 | -0.2069674 | 81.936035 | -2096.92
98.4933448 | -0.2073254 | 82.822266 | -2100.547
98.4926535 | -0.2080167 | 83.547363 | -2107.551
98.4919529 | -0.2087173 | 83.144531 | -2114.649
98.4923034 | -0.2083668 | 83.950195 | -2111.098
98.4922913 | -0.2083789 | 83.950195 | -2111.221
98.4922721 | -0.2083981 | 84.675293 | -2111.415
98.4919115 | -0.2087587 | 83.950195 | -2115.069
98.4913682 | -0.209302 | 83.869629 | -2120.573
98.4906716 | -0.2099986 | 84.755859 | -2127.631
98.4900581 | -0.2106121 | 84.272461 | -2133.847
98.4891898 | -0.2114804 | 84.030762 | -2142.644
98.488536 | -0.2121342 | 83.466797 | -2149.268
98.4875782 | -0.213092 | 82.338867 | -2158.972
98.4869611 | -0.2137091 | 82.5 | -2165.224
98.4860113 | -0.2146589 | 84.030762 | -2174.847
98.4859818 | -0.2146884 | 84.433594 | -2175.146
98.4857542 | -0.214916 | 84.755859 | -2177.452
98.4857377 | -0.2149325 | 84.594727 | -2177.619
98.4846476 | -0.2160226 | 84.594727 | -2188.664
98.4835618 | -0.2171084 | 84.997559 | -2199.665
98.483605 | -0.2170652 | 85.239258 | -2199.227
98.4825695 | -0.2181007 | 84.675293 | -2209.719
98.4822492 | -0.218421 | 85.400391 | -2212.964
98.4825871 | -0.2180831 | 83.466797 | -2209.54
98.4828489 | -0.2178213 | 85.480957 | -2206.888
98.4833248 | -0.2173454 | 86.77002 | -2202.066
98.4833623 | -0.2173079 | 86.77002 | -2201.686
98.4840294 | -0.2166408 | 85.561523 | -2194.927
98.4846514 | -0.2160188 | 86.367188 | -2188.625
98.4852857 | -0.2153845 | 86.689453 | -2182.199
98.4855757 | -0.2150945 | 85.239258 | -2179.261
98.4859298 | -0.2147404 | 85.400391 | -2175.673
98.4857506 | -0.2149196 | 87.736816 | -2177.489
98.4863485 | -0.2143217 | 86.608887 | -2171.431
98.4867708 | -0.2138994 | 87.736816 | -2167.152
98.4873392 | -0.213331 | 86.77002 | -2161.394
98.4873716 | -0.2132986 | 86.689453 | -2161.065
98.488028 | -0.2126422 | 86.52832 | -2154.415
98.4886331 | -0.2120371 | 87.495117 | -2148.284
98.4885459 | -0.2121243 | 88.54248 | -2149.168
98.4895366 | -0.2111336 | 86.850586 | -2139.13
98.4903776 | -0.2102926 | 87.253418 | -2130.61
98.4908414 | -0.2098288 | 87.575684 | -2125.911
98.4918327 | -0.2088375 | 88.945312 | -2115.867
98.4928095 | -0.2078607 | 86.77002 | -2105.971
98.4938404 | -0.2068298 | 89.025879 | -2095.526
98.4943954 | -0.2062748 | 88.945312 | -2089.903
98.4955272 | -0.205143 | 88.139648 | -2078.436
98.4965469 | -0.2041233 | 87.65625 | -2068.104
98.4973394 | -0.2033308 | 88.54248 | -2060.075
98.4981992 | -0.202471 | 88.139648 | -2051.364
98.4993702 | -0.2013 | 86.689453 | -2039.5
98.5000936 | -0.2005766 | 88.461914 | -2032.171
98.5009696 | -0.1997006 | 88.945312 | -2023.295
98.5019727 | -0.1986975 | 88.623047 | -2013.132
98.5029916 | -0.1976786 | 89.025879 | -2002.809
98.5042769 | -0.1963933 | 88.703613 | -1989.787
98.5050116 | -0.1956586 | 88.300781 | -1982.343
98.5058607 | -0.1948095 | 87.253418 | -1973.74
98.506829 | -0.1938412 | 89.025879 | -1963.93
98.507483 | -0.1931872 | 89.428711 | -1957.304
98.508782 | -0.1918882 | 89.348145 | -1944.143
98.5102668 | -0.1904034 | 86.850586 | -1929.099
98.5105626 | -0.1901076 | 89.187012 | -1926.102
98.5114682 | -0.189202 | 88.059082 | -1916.927
98.5128988 | -0.1877714 | 89.67041 | -1902.433
98.5137089 | -0.1869613 | 90.314941 | -1894.225
98.5142976 | -0.1863726 | 89.992676 | -1888.261
98.5156431 | -0.1850271 | 90.476074 | -1874.629
98.5160541 | -0.1846161 | 91.120605 | -1870.465
98.5171485 | -0.1835217 | 88.381348 | -1859.376
98.5178623 | -0.1828079 | 89.912109 | -1852.144
98.518567 | -0.1821032 | 89.348145 | -1845.005
98.5194798 | -0.1811904 | 91.040039 | -1835.757
98.520176 | -0.1804942 | 90.314941 | -1828.703
98.5209646 | -0.1797056 | 90.959473 | -1820.713
98.521717 | -0.1789532 | 90.314941 | -1813.09
98.5221308 | -0.1785394 | 90.79834 | -1808.898
98.5229646 | -0.1777056 | 89.831543 | -1800.45
98.5237841 | -0.1768861 | 90.959473 | -1792.147
98.5244244 | -0.1762458 | 89.912109 | -1785.66
98.5250357 | -0.1756345 | 91.765137 | -1779.466
98.5257667 | -0.1749035 | 90.959473 | -1772.06
98.525966 | -0.1747042 | 87.172852 | -1770.041
98.5265041 | -0.1741661 | 89.106445 | -1764.589
98.5268111 | -0.1738591 | 92.409668 | -1761.478
98.5274572 | -0.173213 | 89.992676 | -1754.932
98.5279384 | -0.1727318 | 91.040039 | -1750.057
98.5279572 | -0.172713 | 90.959473 | -1749.867
98.5285733 | -0.1720969 | 90.395508 | -1743.624
98.5294639 | -0.1712063 | 90.637207 | -1734.601
98.5294312 | -0.171239 | 90.637207 | -1734.932
98.5296859 | -0.1709843 | 90.717773 | -1732.352
98.5305732 | -0.170097 | 91.845703 | -1723.362
98.5306814 | -0.1699888 | 90.556641 | -1722.266
98.5319572 | -0.168713 | 92.570801 | -1709.34
98.531576 | -0.1690942 | 92.248535 | -1713.202
98.5322783 | -0.1683919 | 92.490234 | -1706.087
98.5328313 | -0.1678389 | 90.073242 | -1700.484
98.5328452 | -0.167825 | 90.073242 | -1700.343
98.5338579 | -0.1668123 | 90.878906 | -1690.083
98.5339759 | -0.1666943 | 91.040039 | -1688.887
98.5343367 | -0.1663335 | 93.054199 | -1685.232
98.5350682 | -0.165602 | 90.476074 | -1677.82
98.5360235 | -0.1646467 | 91.362305 | -1668.142
98.5367635 | -0.1639067 | 92.087402 | -1660.644
98.5372207 | -0.1634495 | 93.134766 | -1656.012
98.5381578 | -0.1625124 | 88.461914 | -1646.518
98.5392216 | -0.1614486 | 92.006836 | -1635.74
98.5396893 | -0.1609809 | 90.073242 | -1631.001
98.540491 | -0.1601792 | 93.618164 | -1622.879
98.5412771 | -0.1593931 | 95.793457 | -1614.914
98.5421905 | -0.1584797 | 93.859863 | -1605.66
98.5425626 | -0.1581076 | 92.570801 | -1601.89
98.5430519 | -0.1576183 | 94.343262 | -1596.932
98.5439205 | -0.1567497 | 93.859863 | -1588.132
98.5444232 | -0.156247 | 93.134766 | -1583.039
98.5452045 | -0.1554657 | 94.262695 | -1575.123
98.5455652 | -0.155105 | 94.343262 | -1571.469
98.546871 | -0.1537992 | 92.248535 | -1558.239
98.5471667 | -0.1535035 | 95.068359 | -1555.243
98.547609 | -0.1530612 | 95.793457 | -1550.762
98.5486337 | -0.1520365 | 94.262695 | -1540.38
98.5493991 | -0.1512711 | 94.182129 | -1532.625
98.5499408 | -0.1507294 | 94.101562 | -1527.137
98.5505177 | -0.1501525 | 93.859863 | -1521.292
98.5512378 | -0.1494324 | 92.570801 | -1513.996
98.5520166 | -0.1486536 | 94.907227 | -1506.105
98.5526254 | -0.1480448 | 92.248535 | -1499.937
98.5522277 | -0.1484425 | 89.509277 | -1503.966
98.5534534 | -0.1472168 | 94.182129 | -1491.548
98.5539451 | -0.1467251 | 98.049316 | -1486.566
98.5544867 | -0.1461835 | 93.376465 | -1481.079
98.5552212 | -0.145449 | 96.357422 | -1473.637
98.555816 | -0.1448542 | 93.134766 | -1467.611
98.5565599 | -0.1441103 | 92.570801 | -1460.074
98.5567681 | -0.1439021 | 92.651367 | -1457.965
98.557313 | -0.1433572 | 89.589844 | -1452.444
98.5580307 | -0.1426395 | 94.504395 | -1445.173
98.5588724 | -0.1417978 | 93.054199 | -1436.645
98.5590878 | -0.1415824 | 95.229492 | -1434.462
98.5597031 | -0.1409671 | 96.115723 | -1428.228
98.5604169 | -0.1402533 | 99.902344 | -1420.996
98.5605263 | -0.1401439 | 96.84082 | -1419.888
98.5614463 | -0.1392239 | 93.537598 | -1410.567
98.5620437 | -0.1386265 | 93.457031 | -1404.514
98.5622278 | -0.1384424 | 89.348145 | -1402.649
98.5630683 | -0.1376019 | 95.229492 | -1394.133
98.5635925 | -0.1370777 | 93.859863 | -1388.822
98.5635518 | -0.1371184 | 93.537598 | -1389.235
98.5641233 | -0.1365469 | 90.637207 | -1383.445
98.5646367 | -0.1360335 | 93.779297 | -1378.243
98.5647542 | -0.135916 | 98.049316 | -1377.052
98.5656294 | -0.1350408 | 94.504395 | -1368.185
98.5657719 | -0.1348983 | 95.068359 | -1366.741
98.5664141 | -0.1342561 | 91.281738 | -1360.235
98.5660293 | -0.1346409 | 98.774414 | -1364.134
98.5671332 | -0.133537 | 98.291016 | -1352.949
98.5671279 | -0.1335423 | 93.054199 | -1353.003